## Tabelle1
Fräser
Material |  |  |  |  | 1/8" | 1/4" | 3/8"
| S.F.M | m/min | m/s | mm/s | 3mm | 6mm | 10mm
Stainless Steel, 303 | 40 | 12.192 | 0.2032 | 2.032 | 1200 | 600 | 400 | RPM
Stainless Steel, 304 | 36 | 10.9728 | 0.18288 | 1.8288 | 1100 | 500 | 350
Stainless Steel, 316 | 30 | 9.144 | 0.1524 | 1.524 | 900 | 450 | 300
Steel, 12L14 | 67 | 20.4216 | 0.34036 | 3.4036 | 2000 | 1000 | 650
Steel, 1018 | 34 | 10.3632 | 0.17272 | 1.7272 | 1000 | 500 | 350 |  | 0,8 Fräser und 0,08 Tiefe würde brechen
Steel, 4130 | 27 | 8.2296 | 0.13716 | 1.3716 | 800 | 400 | 250
Gray Cast Iron | 34 | 10.3632 | 0.17272 | 1.7272 | 1000 | 500 | 350
Aluminium, 7075 | 300 | 91.44 | 1.524 | 15.24 | 2800 | 2500 | 2000
Aluminium, 6061 | 280 | 85.344 | 1.4224 | 14.224 | 2800 | 2500 | 2000 |  | 5mm Fräser und 0,8mm Tiefe ist leicht
Aluminium, 2024 | 200 | 60.96 | 1.016 | 10.16 | 2800 | 2500 | 2000
Aluminium, Cast | 134 | 40.8432 | 0.68072 | 6.8072 | 2800 | 2000 | 1300
Brass | 400 | 121.92 | 2.032 | 20.32 | 2800 | 2800 | 2800
Bohrer